## cement
100 | 1 Box Size (µm)
0.5 | 2 w/c ratio
0 | 3 Percentage Limestone (x weight)
20 | 4 Temperature (deg C)
0 | 5 Percentage Flyash (x weight)
0 | 6 Percentage GGBS (x weight)

## molar_mass
15.9994 | 1 Oxygen (O)
40.078 | 2 Calcium (Ca)
32.065 | 3 Sodium (S)
26.9815 | 4 Aluminum (Al)
28.0855 | 5 Silica (Si)
55.845 | 6 Ferrite (Fe)
1.0079 | 7 Hydrogen (H)
22.989769 | 8 Sodium (Na)
39.0983 | 9 Potassium (K)
24.31 | 10 Magnesium (Mg)
12.01 | 11 Carbon (C)
96.06 | 12 Sulfate (S04)
35.453 | 13 Chloride (Cl)
62.0049 | 14 Nitrate (NO3)
17.008 | 15 Hydroxide (OH-)
44.01 | 16 Carbon Dioxide (CO2)
80.066 | 17 Sulfur trioxide (SO3)
172.042 | 18 Pozzolanic C-S-H fly-ash
162.0253 | 19 Aluminosilicate
418.3222 | 20 Stratlingite
976.843 | 21 GGBS
197.009 | 22 Pozzolanic C-S-H ggbs
556.053 | 23 GGBS Hydrotalcite

## oxides_PC
19.7 | 1 SiO2
4.7 | 2 Al2O3
2.67 | 3 Fe2O3
63.2 | 4 CaO
1.85 | 5 MgO
0.08 | 6 Na2O
1.12 | 7 K2O
0.46 | 8 CaO free
1.93 | 9 CO2
3.35 | 10 SO3
0.042 | 11 Soluble Na2O
0.86 | 12 Soluble K2O
1.3 | 13 K2SO4
0.21 | 14 Na2SO4
0.9 | 15 MgO periclase

## oxides_LS
0.8 | 1 SiO2
0.3 | 2 Al2O3
0.3 | 3 Fe2O3
55 | 4 CaO
0 | 5 MgO
0 | 6 Na2O
0 | 7 K2O
0 | 8 CaO free
43.5 | 9 CO2
0.05 | 10 SO3
0 | 11 Soluble Na2O
0 | 12 Soluble K2O
1.3 | 13 K2SO4
0.21 | 14 Na2SO4
0.9 | 15 MgO periclase

## binder
19.7 | 1 SiO2
4.7 | 2 Al2O3
2.67 | 3 Fe2O3
63.2 | 4 CaO
1.85 | 5 MgO
0.08 | 6 Na2O
1.12 | 7 K2O
0.46 | 8 CaO free
1.93 | 9 CO2
3.35 | 10 SO3
0.042 | 11 Soluble K2O
0.86 | 12 Soluble Na2O
1.3 | 13 K2SO4
0.21 | 14 Na2SO4
0.9 | 15 MgO periclase